## Sheet1
| 温度 | 装料方式 | Co | SiO2 | HAP | 乙醇浓度 | 乙醇转化率 | 乙烯选择性 | C4烯烃选择性 | 乙醛选择性 | 碳数为4-12脂肪醇选择性 | 甲基苯甲醛和甲基苯甲醇选择性 | 其他生成物的选择性
0 | 523.15 | 0 | 1.980198e-06 | 0.0001980198 | 0.0002 | 2.8e-08 | 0.02067169 | 0.0117 | 0.3405 | 0.0241 | 0.5259 | 0 | 0.0978
1 | 548.15 | 0 | 1.980198e-06 | 0.0001980198 | 0.0002 | 2.8e-08 | 0.05851721 | 0.0163 | 0.3743 | 0.0142 | 0.5321 | 0 | 0.0631
2 | 573.15 | 0 | 1.980198e-06 | 0.0001980198 | 0.0002 | 2.8e-08 | 0.1496889 | 0.0302 | 0.4694 | 0.0471 | 0.3516 | 0.01 | 0.0917
3 | 598.15 | 0 | 1.980198e-06 | 0.0001980198 | 0.0002 | 2.8e-08 | 0.1968136 | 0.0797 | 0.497 | 0.1469 | 0.1516 | 0.0213 | 0.1035
4 | 623.15 | 0 | 1.980198e-06 | 0.0001980198 | 0.0002 | 2.8e-08 | 0.3680102 | 0.1246 | 0.4721 | 0.1866 | 0.0922 | 0.0169 | 0.1076
5 | 523.15 | 0 | 3.921569e-06 | 0.0001960784 | 0.0002 | 2.8e-08 | 0.04602997 | 0.0061 | 0.1807 | 0.0094 | 0.7299 | 0 | 0.0739
6 | 548.15 | 0 | 3.921569e-06 | 0.0001960784 | 0.0002 | 2.8e-08 | 0.1719554 | 0.0051 | 0.1728 | 0.0143 | 0.7262 | 0 | 0.0816
7 | 573.15 | 0 | 3.921569e-06 | 0.0001960784 | 0.0002 | 2.8e-08 | 0.3892225 | 0.0085 | 0.196 | 0.0221 | 0.675 | 0 | 0.0984
8 | 598.15 | 0 | 3.921569e-06 | 0.0001960784 | 0.0002 | 2.8e-08 | 0.5638246 | 0.0143 | 0.3062 | 0.0379 | 0.5121 | 0 | 0.1295
9 | 623.15 | 0 | 3.921569e-06 | 0.0001960784 | 0.0002 | 2.8e-08 | 0.678793 | 0.0276 | 0.391 | 0.042 | 0.3692 | 0.0187 | 0.1515
10 | 523.15 | 0 | 1.980198e-06 | 0.0001980198 | 0.0002 | 1.5e-08 | 0.09669373 | 0.0013 | 0.055 | 0.0123 | 0.8509 | 0.0397 | 0.0408
11 | 548.15 | 0 | 1.980198e-06 | 0.0001980198 | 0.0002 | 1.5e-08 | 0.1923694 | 0.0033 | 0.0804 | 0.0171 | 0.8207 | 0.0288 | 0.0497
12 | 573.15 | 0 | 1.980198e-06 | 0.0001980198 | 0.0002 | 1.5e-08 | 0.2925023 | 0.0071 | 0.1701 | 0.0363 | 0.669 | 0.0318 | 0.0857
13 | 598.15 | 0 | 1.980198e-06 | 0.0001980198 | 0.0002 | 1.5e-08 | 0.3757919 | 0.0183 | 0.2872 | 0.0572 | 0.4977 | 0.0344 | 0.1052
14 | 623.15 | 0 | 1.980198e-06 | 0.0001980198 | 0.0002 | 1.5e-08 | 0.4893704 | 0.0285 | 0.3685 | 0.0723 | 0.3829 | 0.0351 | 0.1127
15 | 673.15 | 0 | 1.980198e-06 | 0.0001980198 | 0.0002 | 1.5e-08 | 0.8371338 | 0.0676 | 0.5343 | 0.0895 | 0.1437 | 0.0338 | 0.1311
16 | 723.15 | 0 | 1.980198e-06 | 0.0001980198 | 0.0002 | 1.5e-08 | 0.864097 | 0.1484 | 0.499 | 0.0839 | 0.1241 | 0.0209 | 0.1237
17 | 523.15 | 0 | 9.950249e-07 | 0.000199005 | 0.0002 | 2.8e-08 | 0.04019391 | 0.0027 | 0.0962 | 0.0149 | 0.7951 | 0.0653 | 0.0258
18 | 548.15 | 0 | 9.950249e-07 | 0.000199005 | 0.0002 | 2.8e-08 | 0.1209776 | 0.0036 | 0.0862 | 0.0166 | 0.8144 | 0.0518 | 0.0274
19 | 573.15 | 0 | 9.950249e-07 | 0.000199005 | 0.0002 | 2.8e-08 | 0.2947656 | 0.0054 | 0.1072 | 0.0241 | 0.7632 | 0.0588 | 0.0413
20 | 598.15 | 0 | 9.950249e-07 | 0.000199005 | 0.0002 | 2.8e-08 | 0.4332562 | 0.0102 | 0.1889 | 0.0442 | 0.5965 | 0.0764 | 0.0838
21 | 623.15 | 0 | 9.950249e-07 | 0.000199005 | 0.0002 | 2.8e-08 | 0.6046843 | 0.0223 | 0.2725 | 0.068 | 0.45 | 0.0873 | 0.0999
22 | 673.15 | 0 | 9.950249e-07 | 0.000199005 | 0.0002 | 2.8e-08 | 0.8843934 | 0.0367 | 0.4102 | 0.1082 | 0.1647 | 0.1051 | 0.1751
23 | 523.15 | 0 | 3.921569e-06 | 0.0001960784 | 0.0002 | 5e-09 | 0.1478718 | 0.0014 | 0.0196 | 0.0327 | 0.8842 | 0.0336 | 0.0285
24 | 548.15 | 0 | 3.921569e-06 | 0.0001960784 | 0.0002 | 5e-09 | 0.1242401 | 0.0019 | 0.0665 | 0.1127 | 0.7005 | 0.0577 | 0.0607
25 | 573.15 | 0 | 3.921569e-06 | 0.0001960784 | 0.0002 | 5e-09 | 0.2080858 | 0.0074 | 0.1012 | 0.1318 | 0.6245 | 0.0566 | 0.0785
26 | 598.15 | 0 | 3.921569e-06 | 0.0001960784 | 0.0002 | 5e-09 | 0.2834889 | 0.0114 | 0.1386 | 0.1583 | 0.5628 | 0.0292 | 0.0997
27 | 623.15 | 0 | 3.921569e-06 | 0.0001960784 | 0.0002 | 5e-09 | 0.3681158 | 0.0311 | 0.1875 | 0.1616 | 0.48 | 0.0436 | 0.0962
28 | 673.15 | 0 | 3.921569e-06 | 0.0001960784 | 0.0002 | 5e-09 | 0.7601983 | 0.0638 | 0.3823 | 0.0964 | 0.2572 | 0.0371 | 0.1632
29 | 523.15 | 0 | 9.52381e-06 | 0.0001904762 | 0.0002 | 2.8e-08 | 0.133894 | 0.002 | 0.033 | 0.1159 | 0.8023 | 0.0104 | 0.0364
30 | 548.15 | 0 | 9.52381e-06 | 0.0001904762 | 0.0002 | 2.8e-08 | 0.1278099 | 0.0038 | 0.071 | 0.2667 | 0.557 | 0.0202 | 0.0813
31 | 573.15 | 0 | 9.52381e-06 | 0.0001904762 | 0.0002 | 2.8e-08 | 0.2547922 | 0.0146 | 0.0718 | 0.2851 | 0.5107 | 0.0212 | 0.0966
32 | 623.15 | 0 | 9.52381e-06 | 0.0001904762 | 0.0002 | 2.8e-08 | 0.5575503 | 0.1449 | 0.1065 | 0.4275 | 0.1983 | 0.0374 | 0.0854
33 | 673.15 | 0 | 9.52381e-06 | 0.0001904762 | 0.0002 | 2.8e-08 | 0.8334762 | 0.0618 | 0.3733 | 0.1608 | 0.1948 | 0.0761 | 0.1332
34 | 523.15 | 0 | 4.950495e-07 | 4.950495e-05 | 5e-05 | 5e-09 | 0.1965629 | 0.0018 | 0.0575 | 0.0369 | 0.8726 | 0 | 0.0312
35 | 548.15 | 0 | 4.950495e-07 | 4.950495e-05 | 5e-05 | 5e-09 | 0.2904496 | 0.0031 | 0.0656 | 0.0327 | 0.8443 | 0 | 0.0543
36 | 573.15 | 0 | 4.950495e-07 | 4.950495e-05 | 5e-05 | 5e-09 | 0.3998437 | 0.0057 | 0.0884 | 0.0398 | 0.7999 | 0 | 0.0662
37 | 623.15 | 0 | 4.950495e-07 | 4.950495e-05 | 5e-05 | 5e-09 | 0.58605 | 0.0228 | 0.1864 | 0.0823 | 0.4504 | 0.0324 | 0.2257
38 | 673.15 | 0 | 4.950495e-07 | 4.950495e-05 | 5e-05 | 5e-09 | 0.7602742 | 0.0831 | 0.3325 | 0.0579 | 0.2457 | 0.0676 | 0.2132
39 | 523.15 | 0 | 4.950495e-07 | 4.950495e-05 | 5e-05 | 1.5e-08 | 0.06265737 | 0.0014 | 0.0563 | 0.0159 | 0.865 | 0 | 0.0614
40 | 548.15 | 0 | 4.950495e-07 | 4.950495e-05 | 5e-05 | 1.5e-08 | 0.0876157 | 0.002 | 0.0852 | 0.0431 | 0.8226 | 0 | 0.0471
41 | 573.15 | 0 | 4.950495e-07 | 4.950495e-05 | 5e-05 | 1.5e-08 | 0.1317905 | 0.0052 | 0.1382 | 0.046 | 0.7279 | 0 | 0.0827
42 | 623.15 | 0 | 4.950495e-07 | 4.950495e-05 | 5e-05 | 1.5e-08 | 0.3172066 | 0.0145 | 0.2589 | 0.0415 | 0.4852 | 0.0225 | 0.1774
43 | 673.15 | 0 | 4.950495e-07 | 4.950495e-05 | 5e-05 | 1.5e-08 | 0.5611639 | 0.064 | 0.4142 | 0.0432 | 0.2415 | 0 | 0.2371
44 | 523.15 | 0 | 4.950495e-07 | 4.950495e-05 | 5e-05 | 3.5e-08 | 0.02053162 | 0.0016 | 0.054 | 0.0499 | 0.8193 | 0 | 0.0752
45 | 548.15 | 0 | 4.950495e-07 | 4.950495e-05 | 5e-05 | 3.5e-08 | 0.03002572 | 0.0033 | 0.0968 | 0.0466 | 0.7509 | 0 | 0.1024
46 | 573.15 | 0 | 4.950495e-07 | 4.950495e-05 | 5e-05 | 3.5e-08 | 0.04729201 | 0.0053 | 0.161 | 0.0508 | 0.6102 | 0.0157 | 0.157
47 | 623.15 | 0 | 4.950495e-07 | 4.950495e-05 | 5e-05 | 3.5e-08 | 0.1339274 | 0.0284 | 0.3104 | 0.0375 | 0.3929 | 0.0209 | 0.2099
48 | 673.15 | 0 | 4.950495e-07 | 4.950495e-05 | 5e-05 | 3.5e-08 | 0.4079716 | 0.0636 | 0.4204 | 0.0471 | 0.2707 | 0 | 0.1982
49 | 523.15 | 0 | 2.380952e-06 | 4.761905e-05 | 5e-05 | 3.5e-08 | 0.00319964 | 0.0106 | 0.0219 | 0.1249 | 0.8306 | 0 | 0.012
50 | 548.15 | 0 | 2.380952e-06 | 4.761905e-05 | 5e-05 | 3.5e-08 | 0.01015453 | 0.0058 | 0.0165 | 0.0467 | 0.9277 | 0 | 0.0033
51 | 573.15 | 0 | 2.380952e-06 | 4.761905e-05 | 5e-05 | 3.5e-08 | 0.01684676 | 0.008 | 0.0217 | 0.058 | 0.9032 | 0 | 0.0091
52 | 623.15 | 0 | 2.380952e-06 | 4.761905e-05 | 5e-05 | 3.5e-08 | 0.09018841 | 0.0081 | 0.033 | 0.043 | 0.8898 | 0.007 | 0.0191
53 | 673.15 | 0 | 2.380952e-06 | 4.761905e-05 | 5e-05 | 3.5e-08 | 0.2859439 | 0.0193 | 0.1029 | 0.0368 | 0.792 | 0 | 0.049
54 | 523.15 | 0 | 4.950495e-07 | 0.000139505 | 0 | 2.8e-08 | 0.002276916 | 0.0214 | 0.001 | 0.9776 | 0 | 0 | 0
55 | 548.15 | 0 | 4.950495e-07 | 0.000139505 | 0 | 2.8e-08 | 0.00516312 | 0.0283 | 0.01 | 0.9475 | 0 | 0 | 0.0142
56 | 573.15 | 0 | 4.950495e-07 | 0.000139505 | 0 | 2.8e-08 | 0.01607553 | 0.0324 | 0.0182 | 0.9376 | 0 | 0 | 0.0118
57 | 623.15 | 0 | 4.950495e-07 | 0.000139505 | 0 | 2.8e-08 | 0.08207581 | 0.0761 | 0.0435 | 0.8583 | 0 | 0 | 0.0221
58 | 673.15 | 0 | 4.950495e-07 | 0.000139505 | 0 | 2.8e-08 | 0.325935 | 0.1335 | 0.0793 | 0.7503 | 0 | 0 | 0.0369
59 | 523.15 | 0 | 4.950495e-07 | 4.950495e-05 | 5e-05 | 2.8e-08 | 0.01441709 | 0.0014 | 0.0617 | 0.0348 | 0.8143 | 0.0745 | 0.0133
60 | 548.15 | 0 | 4.950495e-07 | 4.950495e-05 | 5e-05 | 2.8e-08 | 0.0347363 | 0.0018 | 0.0811 | 0.042 | 0.8 | 0.053 | 0.0221
61 | 573.15 | 0 | 4.950495e-07 | 4.950495e-05 | 5e-05 | 2.8e-08 | 0.06914388 | 0.0043 | 0.1122 | 0.0883 | 0.7128 | 0.0534 | 0.029
62 | 623.15 | 0 | 4.950495e-07 | 4.950495e-05 | 5e-05 | 2.8e-08 | 0.199123 | 0.0117 | 0.2226 | 0.1348 | 0.465 | 0.0566 | 0.1093
63 | 673.15 | 0 | 4.950495e-07 | 4.950495e-05 | 5e-05 | 2.8e-08 | 0.4453497 | 0.0363 | 0.363 | 0.1625 | 0.2579 | 0.0532 | 0.1271
64 | 523.15 | 0 | 6.633663e-07 | 6.633663e-05 | 3.3e-05 | 2.8e-08 | 0.01346948 | 0.0031 | 0.0519 | 0.0539 | 0.796 | 0.0687 | 0.0264
65 | 548.15 | 0 | 6.633663e-07 | 6.633663e-05 | 3.3e-05 | 2.8e-08 | 0.02305456 | 0.0066 | 0.0762 | 0.0767 | 0.7474 | 0.0591 | 0.034
66 | 573.15 | 0 | 6.633663e-07 | 6.633663e-05 | 3.3e-05 | 2.8e-08 | 0.04066729 | 0.012 | 0.1274 | 0.1965 | 0.554 | 0.0487 | 0.0614
67 | 623.15 | 0 | 6.633663e-07 | 6.633663e-05 | 3.3e-05 | 2.8e-08 | 0.1463878 | 0.0253 | 0.2346 | 0.2642 | 0.3099 | 0.0352 | 0.1308
68 | 673.15 | 0 | 6.633663e-07 | 6.633663e-05 | 3.3e-05 | 2.8e-08 | 0.4004715 | 0.0519 | 0.2791 | 0.2473 | 0.2205 | 0.0385 | 0.1627
69 | 523.15 | 0 | 3.267327e-07 | 3.267327e-05 | 6.7e-05 | 2.8e-08 | 0.02492689 | 0.0014 | 0.0189 | 0.0263 | 0.9074 | 0.0318 | 0.0142
70 | 548.15 | 0 | 3.267327e-07 | 3.267327e-05 | 6.7e-05 | 2.8e-08 | 0.05334835 | 0.0014 | 0.0255 | 0.028 | 0.897 | 0.0285 | 0.0196
71 | 573.15 | 0 | 3.267327e-07 | 3.267327e-05 | 6.7e-05 | 2.8e-08 | 0.1015204 | 0.0025 | 0.0361 | 0.0407 | 0.8512 | 0.0343 | 0.0352
72 | 623.15 | 0 | 3.267327e-07 | 3.267327e-05 | 6.7e-05 | 2.8e-08 | 0.240319 | 0.0104 | 0.1083 | 0.0625 | 0.701 | 0.0459 | 0.0719
73 | 673.15 | 0 | 3.267327e-07 | 3.267327e-05 | 6.7e-05 | 2.8e-08 | 0.5361526 | 0.0292 | 0.223 | 0.0722 | 0.4931 | 0.0748 | 0.1077
74 | 523.15 | 1 | 4.950495e-07 | 4.950495e-05 | 5e-05 | 2.8e-08 | 0.01408182 | 0.001 | 0.0632 | 0.057 | 0.834 | 0 | 0.0448
75 | 548.15 | 1 | 4.950495e-07 | 4.950495e-05 | 5e-05 | 2.8e-08 | 0.03417914 | 0.0019 | 0.0825 | 0.0403 | 0.8135 | 0 | 0.0618
76 | 573.15 | 1 | 4.950495e-07 | 4.950495e-05 | 5e-05 | 2.8e-08 | 0.06723726 | 0.0045 | 0.1228 | 0.0411 | 0.7345 | 0 | 0.0971
77 | 623.15 | 1 | 4.950495e-07 | 4.950495e-05 | 5e-05 | 2.8e-08 | 0.1930926 | 0.0122 | 0.2597 | 0.044 | 0.4832 | 0.0244 | 0.1765
78 | 673.15 | 1 | 4.950495e-07 | 4.950495e-05 | 5e-05 | 2.8e-08 | 0.4359544 | 0.0377 | 0.4108 | 0.0413 | 0.2679 | 0.0195 | 0.2228
79 | 523.15 | 1 | 9.90099e-07 | 9.90099e-05 | 0.0001 | 2.8e-08 | 0.02763024 | 0.002 | 0.0326 | 0.0278 | 0.8953 | 0 | 0.0423
80 | 548.15 | 1 | 9.90099e-07 | 9.90099e-05 | 0.0001 | 2.8e-08 | 0.04402661 | 0.0032 | 0.0497 | 0.0392 | 0.832 | 0 | 0.0759
81 | 573.15 | 1 | 9.90099e-07 | 9.90099e-05 | 0.0001 | 2.8e-08 | 0.06223563 | 0.0072 | 0.0932 | 0.0521 | 0.7137 | 0.0309 | 0.1029
82 | 623.15 | 1 | 9.90099e-07 | 9.90099e-05 | 0.0001 | 2.8e-08 | 0.1618703 | 0.0211 | 0.2288 | 0.0607 | 0.4739 | 0.0474 | 0.1681
83 | 673.15 | 1 | 9.90099e-07 | 9.90099e-05 | 0.0001 | 2.8e-08 | 0.4513524 | 0.081 | 0.387 | 0.0712 | 0.2422 | 0.0434 | 0.1752
84 | 523.15 | 1 | 9.90099e-08 | 9.90099e-06 | 1e-05 | 2.8e-08 | 0.003947743 | 0.0031 | 0.0285 | 0.1898 | 0.7681 | 0 | 0.0105
85 | 548.15 | 1 | 9.90099e-08 | 9.90099e-06 | 1e-05 | 2.8e-08 | 0.006151978 | 0.0042 | 0.0535 | 0.1979 | 0.7356 | 0 | 0.0088
86 | 573.15 | 1 | 9.90099e-08 | 9.90099e-06 | 1e-05 | 2.8e-08 | 0.01148948 | 0.0074 | 0.0761 | 0.1986 | 0.7007 | 0 | 0.0172
87 | 598.15 | 1 | 9.90099e-08 | 9.90099e-06 | 1e-05 | 2.8e-08 | 0.03285213 | 0.0116 | 0.0774 | 0.1661 | 0.6757 | 0.0377 | 0.0315
88 | 623.15 | 1 | 9.90099e-08 | 9.90099e-06 | 1e-05 | 2.8e-08 | 0.060103 | 0.0181 | 0.1381 | 0.2027 | 0.5338 | 0.0464 | 0.0609
89 | 673.15 | 1 | 9.90099e-08 | 9.90099e-06 | 1e-05 | 2.8e-08 | 0.2110013 | 0.0379 | 0.2121 | 0.1972 | 0.3951 | 0.0488 | 0.1089
90 | 523.15 | 1 | 2.475248e-07 | 2.475248e-05 | 2.5e-05 | 2.8e-08 | 0.005439837 | 0.001 | 0.0662 | 0.0691 | 0.8218 | 0.0419 | 0
91 | 548.15 | 1 | 2.475248e-07 | 2.475248e-05 | 2.5e-05 | 2.8e-08 | 0.01113157 | 0.0032 | 0.0662 | 0.0293 | 0.8306 | 0.0193 | 0.0514
92 | 573.15 | 1 | 2.475248e-07 | 2.475248e-05 | 2.5e-05 | 2.8e-08 | 0.03014985 | 0.0031 | 0.0505 | 0.0847 | 0.7811 | 0.0404 | 0.0402
93 | 598.15 | 1 | 2.475248e-07 | 2.475248e-05 | 2.5e-05 | 2.8e-08 | 0.06055178 | 0.0069 | 0.0833 | 0.1229 | 0.7048 | 0.0389 | 0.0432
94 | 623.15 | 1 | 2.475248e-07 | 2.475248e-05 | 2.5e-05 | 2.8e-08 | 0.09643361 | 0.0076 | 0.131 | 0.1426 | 0.5975 | 0.0389 | 0.0824
95 | 673.15 | 1 | 2.475248e-07 | 2.475248e-05 | 2.5e-05 | 2.8e-08 | 0.334896 | 0.0268 | 0.2145 | 0.1515 | 0.4312 | 0.0521 | 0.1239
96 | 523.15 | 1 | 4.950495e-07 | 4.950495e-05 | 5e-05 | 3.5e-08 | 0.02121247 | 0.0018 | 0.043 | 0.0398 | 0.8481 | 0.0476 | 0.0197
97 | 548.15 | 1 | 4.950495e-07 | 4.950495e-05 | 5e-05 | 3.5e-08 | 0.03833571 | 0.0035 | 0.0506 | 0.0767 | 0.7813 | 0.0422 | 0.0457
98 | 573.15 | 1 | 4.950495e-07 | 4.950495e-05 | 5e-05 | 3.5e-08 | 0.0581212 | 0.0047 | 0.0792 | 0.1404 | 0.6689 | 0.0441 | 0.0627
99 | 598.15 | 1 | 4.950495e-07 | 4.950495e-05 | 5e-05 | 3.5e-08 | 0.09784285 | 0.0077 | 0.1169 | 0.1462 | 0.5929 | 0.0528 | 0.0835
100 | 623.15 | 1 | 4.950495e-07 | 4.950495e-05 | 5e-05 | 3.5e-08 | 0.1586326 | 0.0157 | 0.1534 | 0.1503 | 0.5341 | 0.0414 | 0.1051
101 | 673.15 | 1 | 4.950495e-07 | 4.950495e-05 | 5e-05 | 3.5e-08 | 0.4498188 | 0.0393 | 0.2583 | 0.1382 | 0.3687 | 0.0616 | 0.1339
102 | 523.15 | 1 | 7.425743e-07 | 7.425743e-05 | 7.5e-05 | 2.8e-08 | 0.02768169 | 0.0023 | 0.045 | 0.0197 | 0.8516 | 0.0487 | 0.0327
103 | 548.15 | 1 | 7.425743e-07 | 7.425743e-05 | 7.5e-05 | 2.8e-08 | 0.07510253 | 0.0015 | 0.0479 | 0.0216 | 0.8683 | 0.0382 | 0.0225
104 | 573.15 | 1 | 7.425743e-07 | 7.425743e-05 | 7.5e-05 | 2.8e-08 | 0.1261924 | 0.005 | 0.0877 | 0.0481 | 0.749 | 0.0505 | 0.0597
105 | 598.15 | 1 | 7.425743e-07 | 7.425743e-05 | 7.5e-05 | 2.8e-08 | 0.1585896 | 0.0104 | 0.1606 | 0.0744 | 0.5798 | 0.0675 | 0.1073
106 | 623.15 | 1 | 7.425743e-07 | 7.425743e-05 | 7.5e-05 | 2.8e-08 | 0.2703096 | 0.0099 | 0.2241 | 0.0995 | 0.4826 | 0.0444 | 0.1395
107 | 673.15 | 1 | 7.425743e-07 | 7.425743e-05 | 7.5e-05 | 2.8e-08 | 0.6324524 | 0.0411 | 0.3048 | 0.1112 | 0.349 | 0.0471 | 0.1468
108 | 523.15 | 1 | 9.90099e-07 | 9.90099e-05 | 0.0001 | 1.5e-08 | 0.044 | 0.0013 | 0.0408 | 0.0204 | 0.8601 | 0.0479 | 0.0295
109 | 548.15 | 1 | 9.90099e-07 | 9.90099e-05 | 0.0001 | 1.5e-08 | 0.079 | 0.0015 | 0.0662 | 0.0349 | 0.7979 | 0.0567 | 0.0428
110 | 573.15 | 1 | 9.90099e-07 | 9.90099e-05 | 0.0001 | 1.5e-08 | 0.117 | 0.002 | 0.1286 | 0.0647 | 0.6802 | 0.0671 | 0.0574
111 | 598.15 | 1 | 9.90099e-07 | 9.90099e-05 | 0.0001 | 1.5e-08 | 0.178 | 0.0142 | 0.1845 | 0.0794 | 0.5912 | 0.0714 | 0.0593
112 | 623.15 | 1 | 9.90099e-07 | 9.90099e-05 | 0.0001 | 1.5e-08 | 0.302 | 0.0153 | 0.2505 | 0.103 | 0.4936 | 0.063 | 0.0746
113 | 673.15 | 1 | 9.90099e-07 | 9.90099e-05 | 0.0001 | 1.5e-08 | 0.694 | 0.0251 | 0.3817 | 0.1396 | 0.2664 | 0.0471 | 0.1401